## Ａ（Biomass-based Plastics）
BiomassPla PL：Category Ａ（Biomass-based Plastics）
PL＃ | Substance Name | PL Name | Supplier | Chemical Structure | Biomass-based Plastic Ratio %
A11001 | Chemical Modified Starch | Chemical Modified Starch | Kuraray | (C6H9O5R)n, R=H or OH or Alkyl | 90
A23901 | Cellulose Ester | Cellulose Acetate | Daicel | [C6H7O2(OR)3]n R=CH3CO- or H- | 59.8
A23902 | Cellulose Ester | Cellulose Acetate Propionate | NAGASE | [C6H7O2(OR)3]n | 50.1
A25001 | Cellulose Acetate | Cellulose Acetate（Diacetate) | Daicel | [C6H7O2(OR)3]n R=CH3CO- or H- | 60.4
A25002 | Cellulose Acetate | Cellulose Acetate（Triacetate) | Daicel | [C6H7O2(OR)3]n R=CH3CO- or H- | 56.4
A25003 | Cellulose Acetate | Bio Cellulose Acetate | Daicel | [C6H7O2(OR)3]n R=CH3CO- or H- | 100
A40101 | Polylactic asid | NatureWorks 3000 series | NatureWorks Japan（NatureWorks） | [C3H4O2]n | 99.9
A40102 | Polylactic asid | NatureWorks 4000 series | NatureWorks Japan（NatureWorks） | [C3H4O2]n | 99.9
A40103 | Polylactic asid | NatureWorks 6000 series | NatureWorks Japan（NatureWorks） | [C3H4O2]n | 99.9
A40104 | Polylactic asid | NatureWorks 8000 series | NatureWorks Japan（NatureWorks） | [C3H4O2]n | 99.9
A40105 | Polylactic asid | NatureWorks 2000 series | NatureWorks Japan（NatureWorks） | [C3H4O2]n | 99.9
A40106 | Polylactic asid | NatureWorks 7000 series | NatureWorks Japan（NatureWorks） | [C3H4O2]n | 99.9
A40107 | Polylactic asid | Ingeo 5061A | NatureWorks Japan（NatureWorks） | [C3H4O2]n | 99.9
A40108 | Polylactic asid | Ingeo 5061B | NatureWorks Japan（NatureWorks） | [C3H4O2]n | 99.9
A41401 | Polylactic acid | BIOFRONT | TEIJIN | [C3H4O2]n | 99.5
A42001 | Poly (3-hydroxybutyrate-co-3-hydroxyhexanoate) | KANEKA Biodegradable Polymer PHBH | Kaneka Corporation | (C4H6O2)m-(C6H10O2)n | 100
A42003 | Poly (3-hydroxybutyrate-co-3-hydroxyhexanoate) | T1 series | Kaneka Corporation | (C4H6O2)m-(C6H10O2)n | 100
A42004 | Poly (3-hydroxybutyrate-co-3-hydroxyhexanoate) | T2 series | Kaneka Corporation | (C4H6O2)m-(C6H10O2)n | 100
A42005 | Poly (3-hydroxybutyrate-co-3-hydroxyhexanoate) | Soft Grade | Kaneka Corporation | (C4H4O2)m-(C6H10O2)n | 100
A42006 | Poly (3-hydroxybutyrate-co-3-hydroxyhexanoate) | Rigid Grade | Kaneka Corporation | (C4H4O2)m-(C6H10O2)n | 100
A42701 | Polylactic asid | REVODE 100 series | Zhejiang Hisun Biomaterials | [C3H4O2]n | 99.9
A42702 | Polylactic asid | REVODE 200 series | (Daishin Pharma-Chemy) | [C3H4O2]n | 99.9
A44601 | Polylactic asid | Pliith PLA | CHORI（Pliith Biotechnology） | (-O-CH(-CH3)-C(=O)-)n | 99.9
A44602 | (R)-3-Hydroxybutyric acid and (R)-3-hydroxyhexanoic acid copolymerized | Bluepha® PHA | CHORI (Bluepha) | (-C6H12O3-)n (-C4H8O3-)m | 100
A44701 | Polylactic asid | Luminy L-series | NAGASE | [C3H4O2]n | 99.9
A44702 | Polylactic asid | Luminy LX-series | NAGASE | [C3H4O2]n | 99.9
A44703 | Polylactic asid | Luminy D-series | NAGASE | [C3H4O2]n | 99.9
A45401 | Polylactic acid | CKBP-PLLA-F01 | MITOKU HARNESS（新疆康潤潔環保科技股份有限公司） | [C3H4O2]n | 99.9
A45601 | Polylactic asid | FY 200 Series | HighChem（Anhui Bbca Biochemical & Futerro Pla） | [C3H4O2]n | 99.9
A45602 | Polylactic asid | FY 400 Series | HighChem（Anhui Bbca Biochemical & Futerro Pla） | [C3H4O2]n | 99.9
A45603 | Polylactic asid | FY 600 Series | HighChem（Anhui Bbca Biochemical & Futerro Pla） | [C3H4O2]n | 99.9
A45604 | Polylactic asid | FY 800 Series | HighChem（Anhui Bbca Biochemical & Futerro Pla） | [C3H4O2]n | 99.9
A45605 | Poly(3-hydroxybutyrate-co-3-hydroxyvalerate) | ENMAT Y1000P | HighChem（Tianan Biologic Material） | (C4H6O2)m-(C5H8O2)n | 96.5
A45606 | Poly(3-hydroxybutyrate-co-3-hydroxyvalerate) | ENMAT Y1000 | HighChem（Tianan Biologic Material） | (C4H6O2)m-(C5H8O2)n | 98
A46001 | Poly(-hydroxybutyrate-co-4-hydroxybutyrate) | PHAC A1000P | CJ CHEIL JEDANG | H(C4H6O2)m-(C4H6O2)nOH | 100
A46002 | Poly(-hydroxybutyrate-co-4-hydroxybutyrate) | PHAC S1000P | CJ CHEIL JEDANG | H(C4H6O2)m-(C4H6O2)nOH | 99
A50701 | Ethylene glycol-terephthalic acid-isophthalic acid copolymer | MITSUI PET SA135(B) | MITSUI CHEMICAL | [OC2H4OOC(p-C6H4)CO]n[OC2H4OOC(m-C6H4)CO]m | 30
A51001 | Modified Polyethyleneterephthalate | BioKurapet KS710B-8B | Kuraray | [OC2H4OOC(C6H4)CO]n[O(C19H22O2)OOC(C6H4)CO]m | 27.8
A51002 | Modified Polyethyleneterephthalate | BioKurapet KS710B-9B | Kuraray | [OC2H4OOC(C6H4)CO]n[O(C19H22O2)OOC(C6H4)CO]m | 29.2
A51403 | Polyethylene terephthalate (Biomass-PET) | Biomass polyester-1 | TEIJIN | [OCH2CH2OOC(C6H4)CO]n | 31.2
A51404 | Polyethylene terephthalate (Biomass-PET) | Biomass polyester-2 | TEIJIN | [OCH2CH2OOC(C6H4)CO]n | 31.2
A51711 | Polytrimethylene terephthalate (PTT) | Sorona® polymer bright | Covation Biomaterials Japan | [O(CH2)3OOC(C6H4)CO]n | 35.9
A51712 | Polytrimethylene terephthalate (PTT) | Sorona® polymer semi bright | Covation Biomaterials Japan | [O(CH2)3OOC(C6H4)CO]n | 35.8
A51713 | Polytrimethylene terephthalate (PTT) | Sorona® polymer semi dull | Covation Biomaterials Japan | [O(CH2)3OOC(C6H4)CO]n | 35.7
A52202 | Isosorbide-carbonate copolymer | DURABIO D5300 Series | Mitsubishi Chemical | [O-(C6H8O2)-O-CO-]p [O-R2-O-CO-]q | 42.1
A52203 | Isosorbide-carbonate copolymer | DURABIO D7300 Series | Mitsubishi Chemical | [O-(C6H8O2)-O-CO-]m [O-R1-O-CO-]n | 58.8
A53101 | Modified glycerine-polycarboxylic acid polycondensate | BIOMUP 960 | JAPAN U-PICA | R[OOC-R1-COO-R2]l[OOC-R1-COO-R3(O-R4)]m[OOC-R1-COO-R2]n-O-R5 | 82
A54301 | Polyethylene terephthalate (Biomass-PET) | GLOBIO BCB80 | Toyota Tsusho | [OCH2CH2OOC(C6H4)CO]n | 30
A54302 | Polyethylene terephthalate (Biomass-PET) | BIO PET 056TT | Toyota Tsusho | [OCH2CH2OOC(C6H4)CO]n | 25
A54303 | Polyethylene terephthalate (Biomass-PET) | BiomassPolyester TMX056 | Toyota Tsusho Matex | [OCH2CH2OOC(C6H4)CO]n | 31.2
A54401 | Polybutylene Succinate | BioPBS FZ71 and FZ91 | PTT MCC | [-(OC4H8O)-(COC2H4CO)-]n | 48.5
A54402 | Polybutylene Succinate Adipate | BioPBS FD92 | PTT MCC | [-(OC4H8O)m-(COC2H4CO)n-(COC4H8CO)p-]q | 33.5
A54403 | Polybutylene Succinate | BioPBS FZ78 | PTT MCC | [-(OC4H8O)-(COC2H4CO)-]n | 48.5
A54802 | Polybutylene Succinate | A200 | Zhuhai Kingfa Biomaterial | [-(OC4H8O)-(COC2H4CO)-]n | 48.8
A54901 | Polyethylene terephthalate (Biomass-PET) | RAMAPET N1B, N2B, BF3067B, BF3062B | Iwatani Corporation | [OCH2CH2OOC(C6H4)CO]n | 31.2
A55101 | Copolymerization polyethylene terephthalate | Biobellpet B1-PIFG5 | Bellpolyesterproducts | [OCH2CH2OOC(C6H4)CO]n | 31.9
A55102 | Copolymerization polyethylene terephthalate | Biobellpet B1-PIFG5H | Bellpolyesterproducts | [OCH2CH2OOC(C6H4)CO]n | 31.9
A55103 | Copolymerization polyethylene terephthalate | Biobellpet B1-PIFG10 | Bellpolyesterproducts | [OCH2CH2OOC(C6H4)CO]n | 31.9
A55104 | Copolymerization polyethylene terephthalate | Biobellpet B1-DCFG6 | Bellpolyesterproducts | [OC2H4OOC(C6H5)CO]n[OC8H14OOC(C6H5)CO]m | 29.1
A55105 | Copolymerization polyethylene terephthalate | Biobellpet B1-PCFG6 | Bellpolyesterproducts | [OC2H4OOC(C6H5)CO]n[OC8H14OOC(C6H5)CO]m | 29.1
A55106 | Copolymerization polyethylene terephthalate | BioBELLPET B1-IP252BR1 | Bellpolyesterproducts | [OCH2CH2OOC(C6H4)CO]n | 31.9
A55107 | Polyesterpolyol | PRIT30 | Bellpolyesterproducts | [CO-C6H4-COO-CH2-CH2-O]n[O-R-O-CO-R’-CO-]m [O-CH2-C(CH2CH3)(CH2OH)-CH2O]r | 26
A55701 | Polyethylene terephthalate (Biomass-PET) | Lotte Chemical PET BIO BCB76 | TSUKASA PETCO | [OCH2CH2OOC(C6H4)CO]n | 30
A56301 | PTT（Polytrimethylene Terephthalate） | BioDex®PTT | HH Chemical Co., Ltd. | (-O-C(=O)-C6H4-C(=O)-O-CH2-CH2-CH2-)n | 35.5
A61303 | Polyamide 610 | Ultramid S3K Balance Uncolored | BASF Japan | [-NHC6H20NH-COC8H16CO-] | 59
A62801 | Poly ( hexamethylene sebacamide) | Amylan CM2000 Series (CM2000, CM2001, CM2021) | Toray | [NH(CH2)6NH-CO(CH2)8CO] | 59.5
A63201 | Undecanoic acid, 11-amino-, homopolymer | RILSAN/ORGASOL GREEN TOUCH | Arkema | [CO(CH2)10NH]n | 99.9
A63301 | Poly (xylylene sebacamide) | LEXTER 8000 series | MITSUBISHI GAS CHEMICAL | [NHCH2-C6H4-CH2-NHCO-(CH2)8-CO]n | 55.6
A64201 | Polyamide 610 | Polyamide610 'VESTAMID Terra HS' | Polyplastics-Evonik | [-NHC6H20NH-COC8H16CO-] | 59.6
A64202 | Polyamide 1010 | Polyamide1010 'VESTAMID Terra DS' | Polyplastics-Evonik | [-NHC10H20NH-COC8H16CO-] | 100
A64501 | Polyamide 10T | XecoT XP Series | Unitika | [-NH-(CH2)10-NH-CO-C6H4-CO-] | 56.2
A83001 | Polyester-ether urethane | Biomass Mobilon | Nisshinbo Textile | [OCNH-R-NH-COO～～～O]n | 38.2
A83002 | Polyether urethane | Biomass Mobilon R Type | Nisshinbo Textile | [OCNH-R-NH-COO～～～O]n | 63
A84101 | Polyether urethane | RESAMINE PB series | Dainichiseika | -[O-R-OCONH-R'-NHCO]n- | 45.9
A84102 | Polyether urethane | REZAMINE PB 2285CL | Dainichiseika | -[O-R-OCONH-R'-NHCO]n- | 60.4
A84103 | Polyether urethane | RESAMINE PB series | Dainichiseika | -[O-R-OCONH-R'-NHCO]n- | 36
A91001 | Hydrogenated Styrenic thermoplastic elastomer | SEPTON BIO-series SF902 | Kuraray | (C8H8)m (C15H30)n | 80
A91002 | Hydrogenated Styrenic thermoplastic elastomer | SEPTON BIO-series SF903 | Kuraray | (C8H8)m (C15H30)n | 68
A91003 | Hydrogenated Styrenic thermoplastic elastomer | SEPTON BIO-series SF904 | Kuraray | (C4H8)l (C8H8)ｍ (C15H30)n | 50
A103401a | High Density Polyethylene (Biomass-HDPE) | BRASKEM SGF4950 | Toyota Tsusho（BRASKEM） | (C2H4)n(C4H8)m | 96
A103401b | High Density Polyethylene (Biomass-HDPE) | BRASKEM SGF4950 | Sojitz Pla-Net（BRASKEM) | (C2H4)n(C4H8)m | 96
A103402a | High Density Polyethylene (Biomass-HDPE) | BRASKEM SGF4960 | Toyota Tsusho（BRASKEM） | (C2H4)n(C4H8)m | 96
A103402b | High Density Polyethylene (Biomass-HDPE) | BRASKEM SGF4960 | Sojitz Pla-Net（BRASKEM) | (C2H4)n(C4H8)m | 96
A103403a | High Density Polyethylene (Biomass-HDPE) | BRASKEM SHA7260 | Toyota Tsusho（BRASKEM） | (C2H4)n(C4H8)m | 94
A103403b | High Density Polyethylene (Biomass-HDPE) | BRASKEM SHA7260 | Sojitz Pla-Net（BRASKEM) | (C2H4)n(C4H8)m | 94
A103404a | High Density Polyethylene (Biomass-HDPE) | BRASKEM SHC7260 | Toyota Tsusho（BRASKEM） | (C2H4)n(C4H8)m | 94
A103404b | High Density Polyethylene (Biomass-HDPE) | BRASKEM SHC7260 | Sojitz Pla-Net（BRASKEM) | (C2H4)n(C4H8)m | 94
A103405a | High Density Polyethylene (Biomass-HDPE) | BRASKEM SHD7255LSL | Toyota Tsusho（BRASKEM） | (C2H4)n(C4H8)m | 94
A103405b | High Density Polyethylene (Biomass-HDPE) | BRASKEM SHD7255LSL | Sojitz Pla-Net（BRASKEM) | (C2H4)n(C4H8)m | 94
A103406a | High Density Polyethylene (Biomass-HDPE) | BRASKEM SGM9450F | Toyota Tsusho（BRASKEM） | (C2H4)n(C4H8)m | 96
A103406b | High Density Polyethylene (Biomass-HDPE) | BRASKEM SGM9450F | Sojitz Pla-Net（BRASKEM) | (C2H4)n(C4H8)m | 96
A103407a | High Density Polyethylene (Biomass-HDPE) | BRASKEM SHE150 | Toyota Tsusho（BRASKEM） | (C2H4)n(C4H8)m | 94
A103407b | High Density Polyethylene (Biomass-HDPE) | BRASKEM SHE150 | Sojitz Pla-Net（BRASKEM) | (C2H4)n(C4H8)m | 94
A103408a | Linear Low Density Polyethylene (Biomass-LLDPE) | BRASKEM SLL118 | Toyota Tsusho（BRASKEM） | (C2H4)n(C4H8)m | 87
A103408b | Linear Low Density Polyethylene (Biomass-LLDPE) | BRASKEM SLL118 | Sojitz Pla-Net（BRASKEM) | (C2H4)n(C4H8)m | 87
A103409a | High Density Polyethylene (Biomass-HDPE) | BRASKEM SGE7252 | Toyota Tsusho（BRASKEM） | (C2H4)n(C4H8)m | 96
A103409b | High Density Polyethylene (Biomass-HDPE) | BRASKEM SGE7252 | Sojitz Pla-Net（BRASKEM) | (C2H4)n(C4H8)m | 96
A103410a | Linear Low Density Polyethylene (Biomass-LLDPE) | BRASKEM SLL218 | Toyota Tsusho（BRASKEM） | (C2H4)n(C4H8)m | 87
A103410b | Linear Low Density Polyethylene (Biomass-LLDPE) | BRASKEM SLL218 | Sojitz Pla-Net（BRASKEM) | (C2H4)n(C4H8)m | 87
A103411a | Linear Low Density Polyethylene (Biomass-LLDPE) | BRASKEM SLL118/21 | Toyota Tsusho（BRASKEM） | (C2H4)n(C4H8)m(C6H12)o | 87
A103411b | Linear Low Density Polyethylene (Biomass-LLDPE) | BRASKEM SLL118/21 | Sojitz Pla-Net（BRASKEM) | (C2H4)n(C4H8)m(C6H12)o | 87
A103412a | Linear Low Density Polyethylene (Biomass-LLDPE) | BRASKEM SLH118 | Toyota Tsusho（BRASKEM） | (C2H4)n(C4H8)m(C6H12)o | 84
A103412b | Linear Low Density Polyethylene (Biomass-LLDPE) | BRASKEM SLH118 | Sojitz Pla-Net（BRASKEM) | (C2H4)n(C4H8)m(C6H12)o | 84
A103413a | Linear Low Density Polyethylene (Biomass-LLDPE) | BRASKEM SLH218 | Toyota Tsusho（BRASKEM） | (C2H4)n(C4H8)m(C6H12)o | 84
A103413b | Linear Low Density Polyethylene (Biomass-LLDPE) | BRASKEM SLH218 | Sojitz Pla-Net（BRASKEM) | (C2H4)n(C4H8)m(C6H12)o | 84
A103414a | Linear Low Density Polyethylene (Biomass-LLDPE) | BRASKEM SLH0820/30AF | Toyota Tsusho（BRASKEM） | (C2H4)n(C4H8)m(C6H8)L | 84
A103414b | Linear Low Density Polyethylene (Biomass-LLDPE) | BRASKEM SLH0820/30AF | Sojitz Pla-Net（BRASKEM) | (C2H4)n(C4H8)m(C6H10)L | 84
A103415a | Linear Low Density Polyethylene (Biomass-LLDPE) | BRASKEM SLL318 | Toyota Tsusho（BRASKEM） | (C2H4)n(C4H8)m | 87
A103415b | Linear Low Density Polyethylene (Biomass-LLDPE) | BRASKEM SLL318 | Sojitz Pla-Net（BRASKEM) | (C2H4)n(C4H8)m | 87
A103416b | Linear Low Density Polyethylene (Biomass-LLDPE) | BRASKEM SLL218/21 | Sojitz Pla-Net（BRASKEM) | (C2H4)n(C4H8)m(C3H6)o | 88
A103417b | High Density Polyethylene (Biomass-HDPE) | BRASKEM SGD4960 | Sojitz Pla-Net（BRASKEM) | (C2H4)n(C4H8)m | 96
A103418a | Low Density Polyethylene（Biomass-LDPE) | BRASKEM SBC818 | Toyota Tsusho（BRASKEM） | (C2H4)n | 95
A103418b | Low Density Polyethylene（Biomass-LDPE) | BRASKEM SBC818 | Sojitz Pla-Net（BRASKEM) | (C2H4)n | 95
A103419a | Low Density Polyethylene（Biomass-LDPE) | BRASKEM SPB208 | Toyota Tsusho（BRASKEM） | (C2H4)n | 95
A103419b | Low Density Polyethylene（Biomass-LDPE) | BRASKEM SPB208 | Sojitz Pla-Net（BRASKEM) | (C2H4)n | 95
A103420a | Low Density Polyethylene（Biomass-LDPE) | BRASKEM SPB608 | Toyota Tsusho（BRASKEM） | (C2H4)n | 95
A103420b | Low Density Polyethylene（Biomass-LDPE) | BRASKEM SPB608 | Sojitz Pla-Net（BRASKEM) | (C2H4)n | 95
A103421a | Low Density Polyethylene（Biomass-LDPE) | BRASKEM SPB681 | Toyota Tsusho（BRASKEM） | (C2H4)n | 95
A103421b | Low Density Polyethylene（Biomass-LDPE) | BRASKEM SPB681 | Sojitz Pla-Net（BRASKEM) | (C2H4)n | 95
A103422a | Low Density Polyethylene（Biomass-LDPE) | BRASKEM SBF0323HC | Toyota Tsusho（BRASKEM） | (C2H4)n | 95
A103422b | Low Density Polyethylene（Biomass-LDPE) | BRASKEM SBF0323HC | Sojitz Pla-Net（BRASKEM) | (C2H4)n | 95
A103423a | Low Density Polyethylene（Biomass-LDPE) | BRASKEM SEB853 | Toyota Tsusho（BRASKEM） | (C2H4)n | 95
A103423b | Low Density Polyethylene（Biomass-LDPE) | BRASKEM SEB853 | Sojitz Pla-Net（BRASKEM) | (C2H4)n | 95
A103424a | Low Density Polyethylene（Biomass-LDPE) | BRASKEM STN7006 | Toyota Tsusho（BRASKEM） | (C2H4)n | 95
A103424b | Low Density Polyethylene（Biomass-LDPE) | BRASKEM STN7006 | Sojitz Pla-Net（BRASKEM) | (C2H4)n | 95
A103425a | High Density Polyethylene (Biomass-HDPE) | BRASKEM SGE7252NS | Toyota Tsusho（BRASKEM） | (C2H4)n(C4H8)m | 96
A103425b | High Density Polyethylene (Biomass-HDPE) | BRASKEM SGE7252NS | Sojitz Pla-Net（BRASKEM） | (C2H4)n(C4H8)m | 96
A116401 | PP resin（Biomass PP） | Circulen Renew C14PP HP456J | Sojitz Pla-Net（LyondellBasell） | (C3H6)n | 36